## Sheet1
Material | Bed adhesion | Fumes | cooling fan | Tg | Head temp | Bed temp | Chamber Temp | Drying T Deg C | Drying Time Hr. | Comments
PLA |  |  | yes | 85 | 210 | 23 | 25 | 65 | 3
PETG | garalite(roughly sanded), |  | yes | 80 | 245 | 70 | 35 | 65 | 3
FLEX TPC |  |  | yes | 80 | 235 | 70 | 35 | 65 | 4
HTM |  |  | low speed <20% |  | 280 | 80 | 70 | 90 | 4
CPE | Blue tape, Magigoo, or glue stick |  | 15% | 90 | 250 | 80 | not required | 60 | 3
HIPS |  |  | no | 100 | 225 | 100 | yes? | Drying not needed
PVDF |  |  | none to 20% if printing >40mm/s | 170 | 265 | 105 |  | Drying not needed
PC/ABS |  |  | off | 137 | 275 | 110 | 80 | 110 | 4
PC/ASA |  |  | no | 126 | 265 | 110 |  | 110 | 4
NYLON | garalite |  | no | 105 | 265 | 110 | 70 | 90 | 4 | used roll not sealed 24 hours drying time
ASA |  |  | low speed <10% | 105 | 245 | 110 | 60 | 80 | 3
ABS |  |  | no | 105 | 225 | 110 | 60 | 80 | 3
PC |  |  | not req at 20mm/s | 147 | 285 | 115 | 60 | 120 | 4
PPS |  |  | no | 283 | 340 | 120 | 75 | 110 | 4
POM | Using wood or cellulose based platforms |  | no | 150 | 240 | 120 |  | Drying not needed |  | glue paper to bed with pva
PEKK |  |  | no | 165 | 370 | 130 | 150 | 120 | 4
PSU | Lightly sanded FR4 |  | no | 187 | 365 | 130 |  | 120 | 4
PEEK | PEI sheet |  | no | 143 | 390 | 135 | 100 | 120 | 4
PEI |  |  | no | 186 | 375 | 135 |  | 120 | 4
PPSU |  |  | no | 230 | 400 | 140 |  | 120 | 4